## Sheet1
Material | Eg (eV) | ħω_p (eV) | Ef (eV)
CdCl2 | 10.56924 | 17.13057 | 13.00777185
CdBr2 | 9.47679 | 15.97383 | 11.85002443
CdI2 | 7.990947 | 14.39167 | 10.31150996
CoCl2 | 12.16438 | 18.64883 | 14.5672009
CoBr2 | 10.99134 | 17.49508 | 13.37811793
CoI2 | 8.950506 | 15.4185 | 11.30394914
CrCl3 | 12.45875 | 19.25685 | 15.20387594
CrBr3 | 8.762727 | 17.683 | 13.5700636
CrI3 | 8.638031 | 15.64112 | 11.52208565
FeCl2 | 11.84683 | 18.34262 | 14.24915633
FeBr2 | 11.0481 | 16.92852 | 12.80361062
FeI2 | 8.741311 | 15.19875 | 11.08964817
MnCl2 | 11.95174 | 17.75212 | 13.64083636
MnBr2 | 10.28188 | 16.78722 | 12.66131603
NiCl2 | 12.5668 | 19.03839 | 14.97433799
NiBr2 | 11.69314 | 17.38675 | 13.26778216
NiI2 | 9.516402 | 16.01095 | 11.88675449
RhCl3 | 13.10961 | 19.46486 | 15.4232369
RhBr3 | 11.41068 | 17.99237 | 13.88752705
RhI3 | 9.556826 | 16.07858 | 11.9537474
RuCl3 | 12.03138 | 19.32845 | 15.27929117
ScBr3 | 7.8712 | 16.58117 | 12.45453733
ScI3 | 6.537047 | 14.82038 | 10.72308768
TiBr3 | 9.699336 | 17.11462 | 12.99163031
TiI2 | 8.429342 | 14.85993 | 10.76125668
VCl3 | 9.747225 | 18.952 | 14.88380903
VBr3 | 8.470012 | 17.37087 | 13.25162902
VI3 | 8.062799 | 15.53769 | 11.42060271