## Sheet1
Material | ε∞
CdCl2 | 3.940104
CdBr2 | 4.124369
CdI2 | 4.474537
CoCl2 | 3.699551
CoBr2 | 3.857464
CoI2 | 4.233944
CrCl3 | 3.742158
CrBr3 | 5.297467
CrI3 | 4.526901
FeCl2 | 3.740073
FeBr2 | 3.677544
FeI2 | 4.282441
MnCl2 | 3.555154
MnBr2 | 3.971868
NiCl2 | 3.65216
NiBr2 | 3.555424
NiI2 | 4.115119
RhCl3 | 3.571838
RhBr3 | 3.819204
RhI3 | 4.115927
RuCl3 | 3.922191
ScBr3 | 5.623718
ScI3 | 6.251692
TiBr3 | 4.393509
TiI2 | 4.355854
VCl3 | 5.040534
VBr3 | 5.41848
VI3 | 4.930652