## Sheet1
Material | symmetry_space_group_name_H-M | symmetry_Int_Tables_number | cell_formula_units_Z | valence_sp_per_fu | d (Å) | r0 (Å) | Vcell (Å^3) | n (Å^-3) | kF (Å^-1) | Ks (Å^-1) | Ef (eV) | Egc (eV) | Egi (eV) | Eg (eV) | fi
CdCl2 | R-3m | 166 | 3 | 16 | 2.661496 | 1.330748 | 225.29 | 0.2130587 | 1.847737 | 2.108858 | 13.00777 | 3.504618 | 9.971281 | 10.56924 | 0.8900503
CdBr2 | R-3m | 166 | 3 | 16 | 2.785421 | 1.39271 | 259.1 | 0.1852567 | 1.763593 | 2.060281 | 11.85002 | 3.12772 | 8.945777 | 9.47679 | 0.8910736
CdI2 | P-3m1 | 164 | 1 | 16 | 2.985358 | 1.492679 | 106.4 | 0.1503759 | 1.645128 | 1.989881 | 10.31151 | 2.630051 | 7.545732 | 7.990947 | 0.8916742
CoCl2 | R-3m | 166 | 3 | 16 | 2.511577 | 1.255789 | 190.1 | 0.2524987 | 1.95536 | 2.169405 | 14.5672 | 4.051246 | 11.46995 | 12.16438 | 0.8890833
CoBr2 | P-3m1 | 164 | 1 | 16 | 2.620555 | 1.310277 | 72 | 0.2222222 | 1.873856 | 2.12371 | 13.37812 | 3.643106 | 10.37002 | 10.99134 | 0.8901392
CoI2 | P-3m1 | 164 | 1 | 16 | 2.851419 | 1.425709 | 92.7 | 0.1725998 | 1.722478 | 2.036123 | 11.30395 | 2.949867 | 8.450434 | 8.950506 | 0.89138
CrCl3 | C 1 2/m 1 | 12 | 4 | 24 | 2.343135 | 1.171567 | 356.57 | 0.2692318 | 1.997633 | 2.19273 | 15.20388 | 4.819054 | 11.48901 | 12.45875 | 0.8503853
CrBr3 | R-3 | 148 | 6 | 24 | 2.638979 | 1.31949 | 634.3 | 0.2270219 | 1.887251 | 2.131287 | 13.57006 | 3.579852 | 7.998127 | 8.762727 | 0.8331018
CrI3 | C 1 2/m 1 | 12 | 4 | 24 | 2.721609 | 1.360804 | 540.48 | 0.1776199 | 1.739018 | 2.045876 | 11.52209 | 3.314292 | 7.976907 | 8.638031 | 0.8527851
FeCl2 | R-3m | 166 | 3 | 16 | 2.539575 | 1.269788 | 196.5 | 0.2442748 | 1.933897 | 2.157465 | 14.24916 | 3.94051 | 11.17228 | 11.84683 | 0.889363
FeBr2 | P-3m1 | 164 | 1 | 16 | 2.63647 | 1.318235 | 76.9 | 0.2080624 | 1.833179 | 2.100534 | 12.80361 | 3.588377 | 10.44912 | 11.0481 | 0.8945076
FeI2 | P-3m1 | 164 | 1 | 16 | 2.878922 | 1.439461 | 95.4 | 0.1677149 | 1.706073 | 2.026404 | 11.08965 | 2.87992 | 8.253277 | 8.741311 | 0.8914555
MnCl2 | R-3m | 166 | 3 | 16 | 2.552133 | 1.276067 | 209.79 | 0.2288002 | 1.892166 | 2.134061 | 13.64084 | 3.892214 | 11.30021 | 11.95174 | 0.8939451
MnBr2 | P-3m1 | 164 | 1 | 16 | 2.693945 | 1.346973 | 78.2 | 0.2046036 | 1.822964 | 2.094673 | 12.66132 | 3.400032 | 9.70344 | 10.28188 | 0.8906494
NiCl2 | R-3m | 166 | 3 | 16 | 2.477313 | 1.238656 | 182.4 | 0.2631579 | 1.982497 | 2.184406 | 14.97434 | 4.192788 | 11.84672 | 12.5668 | 0.8886842
NiBr2 | R-3m | 166 | 3 | 16 | 2.579793 | 1.289896 | 218.7 | 0.2194787 | 1.866112 | 2.119318 | 13.26778 | 3.788724 | 11.06233 | 11.69314 | 0.8950158
NiI2 | R-3m | 166 | 3 | 16 | 2.78082 | 1.39041 | 257.9 | 0.1861187 | 1.766324 | 2.061875 | 11.88675 | 3.140674 | 8.983211 | 9.516402 | 0.8910819
RhCl3 | C12/m1 | 12 | 4 | 24 | 2.302972 | 1.151486 | 348.99 | 0.2750795 | 2.011993 | 2.200597 | 15.42324 | 5.031916 | 12.10544 | 13.10961 | 0.8526713
RhBr3 | C12/m1 | 12 | 4 | 24 | 2.439233 | 1.219617 | 408.45 | 0.2350349 | 1.909199 | 2.143645 | 13.88753 | 4.358346 | 10.54554 | 11.41068 | 0.8541117
RhI3 | C12/m1 | 12 | 4 | 24 | 2.629613 | 1.314807 | 511.47 | 0.1876943 | 1.771294 | 2.064774 | 11.95375 | 3.611813 | 8.848036 | 9.556826 | 0.8571688
RuCl3 | P3112 | 151 | 6 | 24 | 2.365304 | 1.182652 | 530.9 | 0.2712375 | 2.002582 | 2.195444 | 15.27929 | 4.70693 | 11.07244 | 12.03138 | 0.846946
ScBr3 | R-3 | 148 | 6 | 24 | 2.756809 | 1.378404 | 721.4 | 0.1996119 | 1.808017 | 2.086068 | 12.45454 | 3.209507 | 7.187131 | 7.8712 | 0.8337373
ScI3 | R-3 | 148 | 6 | 24 | 2.971694 | 1.485847 | 903 | 0.1594684 | 1.677639 | 2.009447 | 10.72309 | 2.660388 | 5.971208 | 6.537047 | 0.8343747
TiBr3 | R-3 | 148 | 6 | 24 | 2.583174 | 1.291587 | 677.13 | 0.2126623 | 1.84659 | 2.108203 | 12.99163 | 3.776338 | 8.934003 | 9.699336 | 0.8484145
TiI2 | P-3m1 | 164 | 1 | 16 | 2.921939 | 1.460969 | 99.8 | 0.1603206 | 1.680622 | 2.011233 | 10.76126 | 2.775092 | 7.959439 | 8.429342 | 0.8916155
VCl3 | R-3 | 148 | 6 | 24 | 2.523244 | 1.261622 | 552.2 | 0.2607751 | 1.976495 | 2.181097 | 14.88381 | 4.004578 | 8.886605 | 9.747225 | 0.8312081
VBr3 | R-3 | 148 | 6 | 24 | 2.674335 | 1.337167 | 657.3 | 0.219078 | 1.864976 | 2.118673 | 13.25163 | 3.462707 | 7.729862 | 8.470012 | 0.8328666
VI3 | P-31c | 163 | 4 | 24 | 2.778071 | 1.389035 | 547.7 | 0.1752784 | 1.731343 | 2.041356 | 11.4206 | 3.14845 | 7.422667 | 8.062799 | 0.8475169