## Sheet1
Material | symmetry_space_group_name_H-M | symmetry_Int_Tables_number | cell_formula_units_Z | valence_electrons_per_fu | d (Å) | r0 (Å) | Vcell (Å^3) | n (Å^-3) | kF (Å^-1) | Ks (Å^-1) | Ef (eV) | Z* (e) | b | Egc (eV) | Egi (eV) | Eg (eV) | fi
AgCl | Fm-3m | 225 | 4 | 18 | 2.77455 | 1.387275 | 170.9 | 0.187244 | 1.769877 | 2.063948 | 11.93462 | 15.29 | 3.204 | 3.158447 | 15.73793 | 16.05173 | 0.9612829
AgBr | Fm-3m | 225 | 4 | 18 | 2.88725 | 1.443625 | 192.5 | 0.1662338 | 1.701036 | 2.02341 | 11.02426 | 13.2 | 3.204 | 2.859197 | 10.67575 | 11.052 | 0.9330722
AgI | F-43m | 216 | 4 | 18 | 2.812417 | 1.406209 | 274 | 0.1167883 | 1.512192 | 1.90779 | 8.71237 | 16.39 | 1.424 | 3.053202 | 9.362335 | 9.847607 | 0.903872
CuCl | F-43m | 216 | 4 | 18 | 2.345197 | 1.172598 | 158.9 | 0.2013845 | 1.813353 | 2.089144 | 12.52816 | 15.84 | 1.424 | 4.808469 | 13.34358 | 14.18353 | 0.885067
CuBr | F-43m | 216 | 4 | 18 | 2.45778 | 1.22889 | 182.9 | 0.174959 | 1.730291 | 2.040736 | 11.40672 | 15.51 | 1.424 | 4.276589 | 11.56506 | 12.33045 | 0.8797078
CuI | F-43m | 216 | 4 | 18 | 2.623191 | 1.311595 | 222.3 | 0.1439496 | 1.621351 | 1.975449 | 10.0156 | 14.85 | 1.424 | 3.633961 | 9.19792 | 9.889762 | 0.8649829