## Sheet1
Material | Density (g cm-3) | Bandgap (ev) | Ionicity | ε_∞ (11) | ε_∞ (22) | ε_∞ (33) | ε_0 (11) | ε_0 (22) | ε_0 (33) | alpha
CdCl2 | 4.08 | 5.9 | 0.4174 | 3.940104 | 3.940104 | 3.940104 |  |  |  | 1.690395354
CdBr2 | 5.23 | 4.85 | 0.3318 | 4.124369 | 4.124369 | 4.124369 |  |  |  | 1.633502776
CdI2 | 5.71 | 3.32 | 0.2096 | 4.474537 | 4.474537 | 4.474537 |  |  |  | 1.566629019
CoCl2 | 3.4 | 4.69 | 0.3361 | 3.699551 | 3.699551 | 3.699551 |  |  |  | 1.655122456
CoBr2 | 5.05 | 3.37 | 0.2529 | 3.857464 | 3.857464 | 3.857464 |  |  |  | 1.554295639
CoI2 | 5.6 | 2.21 | 0.1411 | 4.233944 | 4.233944 | 4.233944 |  |  |  | 1.480618105
CrCl3 | 2.95 | 3.1 | 0.4302 | 3.742158 | 3.742158 | 3.742158 |  |  |  | 1.599318943
CrBr3 | 4.58 | 2.49 | 0.3446 | 5.297467 | 5.297467 | 5.297467 |  |  |  | 1.576781344
CrI3 | 5.32 | 1.13 | 0.2212 | 4.526901 | 4.526901 | 4.526901 |  |  |  | 1.37667034
FeCl2 | 3.21 | 4.75 | 0.3574 | 3.740073 | 3.740073 | 3.740073 |  |  |  | 1.667019722
FeBr2 | 4.79 | 3.52 | 0.2733 | 3.677544 | 3.677544 | 3.677544 |  |  |  | 1.559606701
FeI2 | 5.42 | 2.26 | 0.1582 | 4.282441 | 4.282441 | 4.282441 |  |  |  | 1.491597702
MnCl2 | 2.99 | 6.27 | 0.4769 | 3.555154 | 3.555154 | 3.555154 |  |  |  | 1.72032243
MnBr2 | 4.56 | 5.08 | 0.3917 | 3.971868 | 3.971868 | 3.971868 |  |  |  | 1.653168572
NiCl2 | 3.54 | 4.09 | 0.3234 | 3.65216 | 3.65216 | 3.65216 |  |  |  | 1.618480152
NiBr2 | 4.98 | 2.85 | 0.2409 | 3.555424 | 3.555424 | 3.555424 |  |  |  | 1.506359809
NiI2 | 5.91 | 1.8 | 0.1312 | 4.115119 | 4.115119 | 4.115119 |  |  |  | 1.426985044
RhCl3 | 3.98 | 1.51 | 0.176 | 3.571838 | 3.571838 | 3.571838 |  |  |  | 1.413666112
RhBr3 | 5.57 | 1.36 | 0.1092 | 3.819204 | 3.819204 | 3.819204 |  |  |  | 1.368231641
RhI3 | 6.28 | 1.18 | 0.0355 | 4.115927 | 4.115927 | 4.115927 |  |  |  | 1.340252275
RuCl3 | 3.89 | 1.9 | 0.2058 | 3.922191 | 3.922191 | 3.922191 |  |  |  | 1.480690191
ScBr3 | 3.93 | 4.37 | 0.4727 | 5.623718 | 5.623718 | 5.623718 |  |  |  | 1.717442048
ScI3 | 4.7 | 3.08 | 0.3446 | 6.251692 | 6.251692 | 6.251692 |  |  |  | 1.646291029
TiBr3 | 4.23 | 3.1 | 0.396 | 4.393509 | 4.393509 | 4.393509 |  |  |  | 1.593518387
TiI2 | 5.02 | 1.38 | 0.2692 | 4.355854 | 4.355854 | 4.355854 |  |  |  | 1.414731496
VCl3 | 2.84 | 1.42 | 0.443 | 5.040534 | 5.040534 | 5.040534 |  |  |  | 1.520225933
VBr3 | 4.41 | 1.17 | 0.3574 | 5.41848 | 5.41848 | 5.41848 |  |  |  | 1.445908101
VI3 | 5.23 | 0.63 | 0.233 | 4.930652 | 4.930652 | 4.930652 |  |  |  | 1.287066612