## Sheet1
Material | Density (g cm-3) | Bandgap (ev) | Ionicity | ε_∞ (11) | ε_∞ (22) | ε_∞ (33) | ε_0 (11) | ε_0 (22) | ε_0 (33) | alpha | H_eV | E_vdW_meV_A2 | E_total_meV_A2 | status | error
CdCl2 | 4.08 | 5.9 | 0.4174 | 3.940104 | 3.940104 | 3.940104 |  |  |  | 1.690395354 | 1.321298 | 12.71901 | 21.83146 | ok
CdBr2 | 5.23 | 4.85 | 0.3318 | 4.124369 | 4.124369 | 4.124369 |  |  |  | 1.633502776 | 1.256553 | 12.09577 | 18.10203 | ok
CdI2 | 5.71 | 3.32 | 0.2096 | 4.474537 | 4.474537 | 4.474537 |  |  |  | 1.566629019 | 1.109847 | 10.68356 | 13.51665 | ok
CoCl2 | 3.4 | 4.69 | 0.3361 | 3.699551 | 3.699551 | 3.699551 |  |  |  | 1.655122456 | 1.02036 | 9.822142 | 14.79461 | ok
CoBr2 | 5.05 | 3.37 | 0.2529 | 3.857464 | 3.857464 | 3.857464 |  |  |  | 1.554295639 | 0.8942941 | 8.608611 | 11.5227 | ok
CoI2 | 5.6 | 2.21 | 0.1411 | 4.233944 | 4.233944 | 4.233944 |  |  |  | 1.480618105 | 0.7914318 | 7.618443 | 8.87 | ok
CrCl3 | 2.95 | 3.1 | 0.4302 | 3.742158 | 3.742158 | 3.742158 |  |  |  | 1.599318943 | 0.7840861 | 7.547732 | 13.24628 | ok
CrBr3 | 4.58 | 2.49 | 0.3446 | 5.297467 | 5.297467 | 5.297467 |  |  |  | 1.576781344 | 1.135027 | 10.92594 | 16.67064 | ok
CrI3 | 5.32 | 1.13 | 0.2212 | 4.526901 | 4.526901 | 4.526901 |  |  |  | 1.37667034 | 0.5740755 | 5.526138 | 7.095709 | ok
FeCl2 | 3.21 | 4.75 | 0.3574 | 3.740073 | 3.740073 | 3.740073 |  |  |  | 1.667019722 | 1.044223 | 10.05185 | 15.64247 | ok
FeBr2 | 4.79 | 3.52 | 0.2733 | 3.677544 | 3.677544 | 3.677544 |  |  |  | 1.559606701 | 0.8501773 | 8.183936 | 11.26178 | ok
FeI2 | 5.42 | 2.26 | 0.1582 | 4.282441 | 4.282441 | 4.282441 |  |  |  | 1.491597702 | 0.8139867 | 7.835559 | 9.308101 | ok
MnCl2 | 2.99 | 6.27 | 0.4769 | 3.555154 | 3.555154 | 3.555154 |  |  |  | 1.72032243 | 1.154934 | 11.11757 | 21.25324 | ok
MnBr2 | 4.56 | 5.08 | 0.3917 | 3.971868 | 3.971868 | 3.971868 |  |  |  | 1.653168572 | 1.215737 | 11.70287 | 19.23864 | ok
NiCl2 | 3.54 | 4.09 | 0.3234 | 3.65216 | 3.65216 | 3.65216 |  |  |  | 1.618480152 | 0.9155118 | 8.812855 | 13.02521 | ok
NiBr2 | 4.98 | 2.85 | 0.2409 | 3.555424 | 3.555424 | 3.555424 |  |  |  | 1.506359809 | 0.7035526 | 6.772504 | 8.921755 | ok
NiI2 | 5.91 | 1.8 | 0.1312 | 4.115119 | 4.115119 | 4.115119 |  |  |  | 1.426985044 | 0.671473 | 6.463701 | 7.439803 | ok
RhCl3 | 3.98 | 1.51 | 0.176 | 3.571838 | 3.571838 | 3.571838 |  |  |  | 1.413666112 | 0.4672827 | 4.498134 | 5.458901 | ok
RhBr3 | 5.57 | 1.36 | 0.1092 | 3.819204 | 3.819204 | 3.819204 |  |  |  | 1.368231641 | 0.5010689 | 4.823365 | 5.414645 | ok
RhI3 | 6.28 | 1.18 | 0.0355 | 4.115927 | 4.115927 | 4.115927 |  |  |  | 1.340252275 | 0.522779 | 5.03235 | 5.217573 | ok
RuCl3 | 3.89 | 1.9 | 0.2058 | 3.922191 | 3.922191 | 3.922191 |  |  |  | 1.480690191 | 0.625908 | 6.025086 | 7.586358 | ok
ScBr3 | 3.93 | 4.37 | 0.4727 | 5.623718 | 5.623718 | 5.623718 |  |  |  | 1.717442048 | 1.732218 | 16.67459 | 31.62259 | ok
ScI3 | 4.7 | 3.08 | 0.3446 | 6.251692 | 6.251692 | 6.251692 |  |  |  | 1.646291029 | 1.579626 | 15.20572 | 23.20067 | ok
TiBr3 | 4.23 | 3.1 | 0.396 | 4.393509 | 4.393509 | 4.393509 |  |  |  | 1.593518387 | 1.013646 | 9.757513 | 16.15482 | ok
TiI2 | 5.02 | 1.38 | 0.2692 | 4.355854 | 4.355854 | 4.355854 |  |  |  | 1.414731496 | 0.6096686 | 5.868763 | 8.0306 | ok
VCl3 | 2.84 | 1.42 | 0.443 | 5.040534 | 5.040534 | 5.040534 |  |  |  | 1.520225933 | 0.7241377 | 6.970659 | 12.51465 | ok
VBr3 | 4.41 | 1.17 | 0.3574 | 5.41848 | 5.41848 | 5.41848 |  |  |  | 1.445908101 | 0.7284221 | 7.011902 | 10.91177 | ok
VI3 | 5.23 | 0.63 | 0.233 | 4.930652 | 4.930652 | 4.930652 |  |  |  | 1.287066612 | 0.4590399 | 4.418788 | 5.761132 | ok