## Sheet1
Material | Density (g cm-3) | Bandgap (ev) | ε_∞ (11) | ε_∞ (22) | ε_∞ (33) | ε_0 (11) | ε_0 (22) | ε_0 (33) | alpha
AgCl | 5.57 | 4.32 | 3.281175 | 3.281175 | 3.281175 |  |  |  | 1.544311
AgBr | 6.48 | 3.62 | 5.01916 | 5.01916 | 5.01916 |  |  |  | 1.582496
AgI | 5.69 | 2.8 | 4.520949 | 4.520949 | 4.520949 |  |  |  | 1.535384
CuCl | 4.14 | 3.18 | 4.050757 | 4.050757 | 4.050757 |  |  |  | 1.576323
CuBr | 5.21 | 2.92 | 4.443365 | 4.443365 | 4.443365 |  |  |  | 1.552448
CuI | 5.69 | 2.96 | 5.301223 | 5.301223 | 5.301223 |  |  |  | 1.577701