## Sheet1
Material | valence_sp_per_fu | Vcell (Å^3) | cell_formula_units_Z | Vm (cm3/mol) | ħω_p (eV)
CdCl2 | 16 | 225.29 | 3 | 45.22321 | 17.13057
CdBr2 | 16 | 259.1 | 3 | 52.01001 | 15.97383
CdI2 | 16 | 106.4 | 1 | 64.07408 | 14.39167
CoCl2 | 16 | 190.1 | 3 | 38.15941 | 18.64883
CoBr2 | 16 | 72 | 1 | 43.3584 | 17.49508
CoI2 | 16 | 92.7 | 1 | 55.82394 | 15.4185
CrCl3 | 24 | 356.57 | 4 | 53.6816135 | 19.25685
CrBr3 | 24 | 634.3 | 6 | 63.66258 | 17.683
CrI3 | 24 | 540.48 | 4 | 81.369264 | 15.64112
FeCl2 | 16 | 196.5 | 3 | 39.4441 | 18.34262
FeBr2 | 16 | 76.9 | 1 | 46.30918 | 16.92852
FeI2 | 16 | 95.4 | 1 | 57.44988 | 15.19875
MnCl2 | 16 | 209.79 | 3 | 42.111846 | 17.75212
MnBr2 | 16 | 78.2 | 1 | 47.09204 | 16.78722
NiCl2 | 16 | 182.4 | 3 | 36.61376 | 19.03839
NiBr2 | 16 | 218.7 | 3 | 43.90038 | 17.38675
NiI2 | 16 | 257.9 | 3 | 51.76913 | 16.01095
RhCl3 | 24 | 348.99 | 4 | 52.5404445 | 19.46486
RhBr3 | 24 | 408.45 | 4 | 61.4921475 | 17.99237
RhI3 | 24 | 511.47 | 4 | 77.0018085 | 16.07858
RuCl3 | 24 | 530.9 | 6 | 53.28466 | 19.32845
ScBr3 | 24 | 721.4 | 6 | 72.40451 | 16.58117
ScI3 | 24 | 903 | 6 | 90.6311 | 14.82038
TiBr3 | 24 | 677.13 | 6 | 67.961281 | 17.11462
TiI2 | 16 | 99.8 | 1 | 60.09956 | 14.85993
VCl3 | 24 | 552.2 | 6 | 55.42247 | 18.952
VBr3 | 24 | 657.3 | 6 | 65.97101 | 17.37087
VI3 | 24 | 547.7 | 4 | 82.456235 | 15.53769